## Curve 35
Temperature and Resistance Table
Curve 35
North Star Sensors
Resistance at 25 °C |  | (This is the only editable value)
| 100 | Use value between 50 Ω to 500 Ω for Curve 35
Temperature (°C) | Resistance (Ω) | Rt/R25 Ratio | NTC (% / °C)
-50 | 2754 | 27.54 | -5.574
-49 | 2605.185341 | 26.05185341 | -5.536
-48 | 2465.34583 | 24.6534583 | -5.498
-47 | 2333.888597 | 23.33888597 | -5.461
-46 | 2210.263118 | 22.10263118 | -5.424
-45 | 2093.957984 | 20.93957984 | -5.387
-44 | 1984.497915 | 19.84497915 | -5.351
-43 | 1881.44103 | 18.8144103 | -5.315
-42 | 1784.376325 | 17.84376325 | -5.279
-41 | 1692.921367 | 16.92921367 | -5.244
-40 | 1606.720158 | 16.06720158 | -5.209
-39 | 1525.441175 | 15.25441175 | -5.174
-38 | 1448.775568 | 14.48775568 | -5.139
-37 | 1376.435496 | 13.76435496 | -5.105
-36 | 1308.152587 | 13.08152587 | -5.071
-35 | 1243.676532 | 12.43676532 | -5.038
-34 | 1182.773775 | 11.82773775 | -5.004
-33 | 1125.226308 | 11.25226308 | -4.971
-32 | 1070.830563 | 10.70830563 | -4.939
-31 | 1019.39638 | 10.1939638 | -4.906
-30 | 970.7460621 | 9.707460621 | -4.874
-29 | 924.7134926 | 9.247134926 | -4.842
-28 | 881.1433276 | 8.811433276 | -4.811
-27 | 839.8902432 | 8.398902432 | -4.779
-26 | 800.81824 | 8.0081824 | -4.748
-25 | 763.8 | 7.638 | -4.717
-24 | 728.7162898 | 7.287162898 | -4.687
-23 | 695.4554083 | 6.954554083 | -4.657
-22 | 663.9126746 | 6.639126746 | -4.627
-21 | 633.9899525 | 6.339899525 | -4.597
-20 | 605.5952101 | 6.055952101 | -4.567
-19 | 578.6421107 | 5.786421107 | -4.538
-18 | 553.0496331 | 5.530496331 | -4.509
-17 | 528.7417188 | 5.287417188 | -4.48
-16 | 505.6469447 | 5.056469447 | -4.452
-15 | 483.6982179 | 4.836982179 | -4.424
-14 | 462.8324931 | 4.628324931 | -4.396
-13 | 442.9905092 | 4.429905092 | -4.368
-12 | 424.1165439 | 4.241165439 | -4.34
-11 | 406.1581862 | 4.061581862 | -4.313
-10 | 389.0661234 | 3.890661234 | -4.286
-9 | 372.793944 | 3.72793944 | -4.259
-8 | 357.297953 | 3.57297953 | -4.232
-7 | 342.5370003 | 3.425370003 | -4.206
-6 | 328.4723207 | 3.284723207 | -4.18
-5 | 315.0673844 | 3.150673844 | -4.154
-4 | 302.2877578 | 3.022877578 | -4.128
-3 | 290.1009736 | 2.901009736 | -4.102
-2 | 278.4764091 | 2.784764091 | -4.077
-1 | 267.3851731 | 2.673851731 | -4.052
0 | 256.8 | 2.568 | -4.027
1 | 246.6174135 | 2.466174135 | -4.034
2 | 236.8958019 | 2.368958019 | -4.01
3 | 227.6119618 | 2.276119618 | -3.986
4 | 218.7439662 | 2.187439662 | -3.962
5 | 210.2710895 | 2.102710895 | -3.939
6 | 202.1737361 | 2.021737361 | -3.915
7 | 194.4333735 | 1.944333735 | -3.892
8 | 187.0324704 | 1.870324704 | -3.869
9 | 179.954438 | 1.79954438 | -3.846
10 | 173.183575 | 1.73183575 | -3.824
11 | 166.7050167 | 1.667050167 | -3.801
12 | 160.5046865 | 1.605046865 | -3.779
13 | 154.5692504 | 1.545692504 | -3.757
14 | 148.8860754 | 1.488860754 | -3.735
15 | 143.4431886 | 1.434431886 | -3.713
16 | 138.2292406 | 1.382292406 | -3.692
17 | 133.2334702 | 1.332334702 | -3.67
18 | 128.445671 | 1.28445671 | -3.649
19 | 123.8561607 | 1.238561607 | -3.628
20 | 119.4557522 | 1.194557522 | -3.607
21 | 115.2357255 | 1.152357255 | -3.586
22 | 111.1878025 | 1.111878025 | -3.566
23 | 107.3041225 | 1.073041225 | -3.545
24 | 103.5772194 | 1.035772194 | -3.525
25 | 100 | 1 | -3.505
26 | 96.5657243 | 0.965657243 | -3.485
27 | 93.2679861 | 0.932679861 | -3.465
28 | 90.1006947 | 0.901006947 | -3.445
29 | 87.0580589 | 0.870580589 | -3.425
30 | 84.1345702 | 0.841345702 | -3.406
31 | 81.3249881 | 0.813249881 | -3.387
32 | 78.6243261 | 0.786243261 | -3.368
33 | 76.0278382 | 0.760278382 | -3.349
34 | 73.5310062 | 0.735310062 | -3.33
35 | 71.1295277 | 0.711295277 | -3.311
36 | 68.8193055 | 0.688193055 | -3.293
37 | 66.5964362 | 0.665964362 | -3.274
38 | 64.4572007 | 0.644572007 | -3.256
39 | 62.3980546 | 0.623980546 | -3.238
40 | 60.4156193 | 0.604156193 | -3.22
41 | 58.5066735 | 0.585066735 | -3.202
42 | 56.6681453 | 0.566681453 | -3.184
43 | 54.8971045 | 0.548971045 | -3.166
44 | 53.1907558 | 0.531907558 | -3.149
45 | 51.5464316 | 0.515464316 | -3.131
46 | 49.9615862 | 0.499615862 | -3.114
47 | 48.4337892 | 0.484337892 | -3.097
48 | 46.96072 | 0.4696072 | -3.08
49 | 45.5401625 | 0.455401625 | -3.063
50 | 44.17 | 0.4417 | -3.047
51 | 42.8480666 | 0.428480666 | -3.031
52 | 41.572206 | 0.41572206 | -3.015
53 | 40.340612 | 0.40340612 | -3
54 | 39.1515562 | 0.391515562 | -2.984
55 | 38.0033847 | 0.380033847 | -2.969
56 | 36.8945145 | 0.368945145 | -2.954
57 | 35.8234301 | 0.358234301 | -2.939
58 | 34.7886806 | 0.347886806 | -2.924
59 | 33.7888764 | 0.337888764 | -2.909
60 | 32.8226866 | 0.328226866 | -2.894
61 | 31.8888364 | 0.318888364 | -2.879
62 | 30.9861042 | 0.309861042 | -2.864
63 | 30.1133194 | 0.301133194 | -2.85
64 | 29.26936 | 0.2926936 | -2.835
65 | 28.4531507 | 0.284531507 | -2.821
66 | 27.6636601 | 0.276636601 | -2.807
67 | 26.8998996 | 0.268998996 | -2.793
68 | 26.1609208 | 0.261609208 | -2.779
69 | 25.4458141 | 0.254458141 | -2.765
70 | 24.7537067 | 0.247537067 | -2.751
71 | 24.0837611 | 0.240837611 | -2.737
72 | 23.4351738 | 0.234351738 | -2.723
73 | 22.8071733 | 0.228071733 | -2.709
74 | 22.199019 | 0.22199019 | -2.696
75 | 21.61 | 0.2161 | -2.682
76 | 21.0394334 | 0.210394334 | -2.669
77 | 20.4866633 | 0.204866633 | -2.656
78 | 19.9510599 | 0.199510599 | -2.643
79 | 19.4320178 | 0.194320178 | -2.629
80 | 18.9289555 | 0.189289555 | -2.616
81 | 18.4413141 | 0.184413141 | -2.603
82 | 17.9685562 | 0.179685562 | -2.591
83 | 17.5101655 | 0.175101655 | -2.578
84 | 17.0656454 | 0.170656454 | -2.565
85 | 16.6345184 | 0.166345184 | -2.552
86 | 16.2163252 | 0.162163252 | -2.54
87 | 15.8106241 | 0.158106241 | -2.527
88 | 15.4169901 | 0.154169901 | -2.515
89 | 15.0350142 | 0.150350142 | -2.503
90 | 14.664303 | 0.14664303 | -2.49
91 | 14.3044777 | 0.143044777 | -2.478
92 | 13.9551738 | 0.139551738 | -2.466
93 | 13.6160402 | 0.136160402 | -2.454
94 | 13.286739 | 0.13286739 | -2.442
95 | 12.9669448 | 0.129669448 | -2.43
96 | 12.6563441 | 0.126563441 | -2.419
97 | 12.3546349 | 0.123546349 | -2.407
98 | 12.0615263 | 0.120615263 | -2.395
99 | 11.776738 | 0.11776738 | -2.384
100 | 11.5 | 0.115 | -2.372