## Curve 43
Temperature and Resistance Table
Curve 43
North Star Sensors
Resistance at 25 °C |  | (This is the only editable value)
| 30000 | Insert value between 5,000 Ω to 50,000 Ω for Curve 43
Temperature (°C) | Resistance (Ω) | Rt/R25 Ratio | NTC (% / °C)
-50 | 1692966 | 56.4322 | -6.708
-49 | 1583474.3 | 52.78247582 | -6.664
-48 | 1481706.4 | 49.39021292 | -6.621
-47 | 1387074.9 | 46.23582913 | -6.578
-46 | 1299040.0 | 43.30133447 | -6.536
-45 | 1217105.8 | 40.57019368 | -6.494
-44 | 1140816.0 | 38.02720125 | -6.452
-43 | 1069751.0 | 35.65836785 | -6.411
-42 | 1003524.5 | 33.45081696 | -6.37
-41 | 941780.7249 | 31.39269083 | -6.33
-40 | 884191.9434 | 29.47306478 | -6.29
-39 | 830456.0754 | 27.68186918 | -6.25
-38 | 780294.5487 | 26.00981829 | -6.211
-37 | 733450.3614 | 24.44834538 | -6.172
-36 | 689686.305 | 22.9895435 | -6.133
-35 | 648783.3438 | 21.62611146 | -6.095
-34 | 610539.1332 | 20.35130444 | -6.057
-33 | 574766.6664 | 19.15888888 | -6.019
-32 | 541293.0375 | 18.04310125 | -5.982
-31 | 509958.3093 | 16.99861031 | -5.945
-30 | 480614.4786 | 16.02048262 | -5.908
-29 | 453124.5267 | 15.10415089 | -5.872
-28 | 427361.5533 | 14.24538511 | -5.836
-27 | 403207.9785 | 13.44026595 | -5.8
-26 | 380554.8156 | 12.68516052 | -5.765
-25 | 359301 | 11.9767 | -5.729
-24 | 339352.7775 | 11.31175925 | -5.695
-23 | 320623.1397 | 10.68743799 | -5.66
-22 | 303031.3068 | 10.10104356 | -5.626
-21 | 286502.3 | 9.550075054 | -5.592
-20 | 270966.3 | 9.032208815 | -5.558
-19 | 256358.5 | 8.545284985 | -5.525
-18 | 242618.9 | 8.087295212 | -5.492
-17 | 229691.1 | 7.656371311 | -5.459
-16 | 217523.2 | 7.250774824 | -5.427
-15 | 206066.6 | 6.868887407 | -5.395
-14 | 195276.1 | 6.509201974 | -5.363
-13 | 185109.4 | 6.170314533 | -5.331
-12 | 175527.5 | 5.850916654 | -5.299
-11 | 166493.7 | 5.549788524 | -5.268
-10 | 157973.8 | 5.265792539 | -5.237
-9 | 149936 | 4.997867385 | -5.207
-8 | 142350.7 | 4.745022571 | -5.176
-7 | 135190.0014 | 4.50633338 | -5.146
-6 | 128428.1 | 4.280936203 | -5.116
-5 | 122040.7 | 4.068024219 | -5.087
-4 | 116005.3 | 3.866843406 | -5.057
-3 | 110300.7 | 3.676688846 | -5.028
-2 | 104907 | 3.496901306 | -4.999
-1 | 99805.92204 | 3.326864068 | -4.97
0 | 94980 | 3.166 | -4.942
1 | 90412.89132 | 3.013763044 | -4.914
2 | 86089.61424 | 2.869653808 | -4.886
3 | 81995.94927 | 2.733198309 | -4.858
4 | 78118.57233 | 2.603952411 | -4.83
5 | 74444.99442 | 2.481499814 | -4.803
6 | 70963.50561 | 2.365450187 | -4.776
7 | 67663.1229 | 2.25543743 | -4.749
8 | 64533.54201 | 2.151118067 | -4.722
9 | 61565.09232 | 2.052169744 | -4.696
10 | 58748.69517 | 1.958289839 | -4.669
11 | 56075.82516 | 1.869194172 | -4.643
12 | 53538.47373 | 1.784615791 | -4.618
13 | 51129.11586 | 1.704303862 | -4.592
14 | 48840.67857 | 1.628022619 | -4.566
15 | 46666.51194 | 1.555550398 | -4.541
16 | 44600.36184 | 1.486678728 | -4.516
17 | 42636.34479 | 1.421211493 | -4.491
18 | 40768.92432 | 1.358964144 | -4.466
19 | 38992.88898 | 1.299762966 | -4.442
20 | 37303.33197 | 1.243444399 | -4.418
21 | 35695.63194 | 1.189854398 | -4.393
22 | 34165.43514 | 1.138847838 | -4.369
23 | 32708.63889 | 1.090287963 | -4.346
24 | 31321.37592 | 1.044045864 | -4.322
25 | 30000 | 1 | -4.299
26 | 28741.07217 | 0.958035739 | -4.275
27 | 27541.34829 | 0.918044943 | -4.252
28 | 26397.76701 | 0.879925567 | -4.229
29 | 25307.43882 | 0.843581294 | -4.207
30 | 24267.63564 | 0.808921188 | -4.184
31 | 23275.7811 | 0.77585937 | -4.162
32 | 22329.44148 | 0.744314716 | -4.14
33 | 21426.31728 | 0.714210576 | -4.118
34 | 20564.23515 | 0.685474505 | -4.096
35 | 19741.14057 | 0.658038019 | -4.074
36 | 18955.09071 | 0.631836357 | -4.052
37 | 18204.24804 | 0.606808268 | -4.031
38 | 17486.87409 | 0.582895803 | -4.01
39 | 16801.32375 | 0.560044125 | -3.989
40 | 16146.0399 | 0.53820133 | -3.968
41 | 15519.54822 | 0.517318274 | -3.947
42 | 14920.4526 | 0.49734842 | -3.926
43 | 14347.43058 | 0.478247686 | -3.906
44 | 13799.22921 | 0.459974307 | -3.886
45 | 13274.66103 | 0.442488701 | -3.865
46 | 12772.6005 | 0.42575335 | -3.845
47 | 12291.98046 | 0.409732682 | -3.826
48 | 11831.78883 | 0.394392961 | -3.806
49 | 11391.06561 | 0.379702187 | -3.786
50 | 10968.9 | 0.36563 | -3.767
51 | 10564.28322 | 0.352142774 | -3.749
52 | 10176.55419 | 0.339218473 | -3.73
53 | 9804.93276 | 0.326831092 | -3.711
54 | 9448.67799 | 0.314955933 | -3.692
55 | 9107.08617 | 0.303569539 | -3.673
56 | 8779.48872 | 0.292649624 | -3.654
57 | 8465.25039 | 0.282175013 | -3.636
58 | 8163.76737 | 0.272125579 | -3.617
59 | 7874.46561 | 0.262482187 | -3.599
60 | 7596.79932 | 0.253226644 | -3.581
61 | 7330.24947 | 0.244341649 | -3.563
62 | 7074.3222 | 0.23581074 | -3.545
63 | 6828.54771 | 0.227618257 | -3.527
64 | 6592.47891 | 0.219749297 | -3.509
65 | 6365.69016 | 0.212189672 | -3.492
66 | 6147.77634 | 0.204925878 | -3.475
67 | 5938.35153 | 0.197945051 | -3.457
68 | 5737.04832 | 0.191234944 | -3.44
69 | 5543.51655 | 0.184783885 | -3.423
70 | 5357.42271 | 0.178580757 | -3.406
71 | 5178.44883 | 0.172614961 | -3.389
72 | 5006.29188 | 0.166876396 | -3.373
73 | 4840.66299 | 0.161355433 | -3.356
74 | 4681.28661 | 0.156042887 | -3.34
75 | 4527.9 | 0.15093 | -3.323
76 | 4380.25245 | 0.146008415 | -3.307
77 | 4238.10483 | 0.141270161 | -3.291
78 | 4101.22881 | 0.136707627 | -3.275
79 | 3969.40659 | 0.132313553 | -3.259
80 | 3842.43012 | 0.128081004 | -3.243
81 | 3720.1008 | 0.12400336 | -3.228
82 | 3602.22891 | 0.120074297 | -3.212
83 | 3488.63331 | 0.116287777 | -3.197
84 | 3379.14087 | 0.112638029 | -3.181
85 | 3273.58614 | 0.109119538 | -3.166
86 | 3171.81105 | 0.105727035 | -3.151
87 | 3073.66443 | 0.102455481 | -3.136
88 | 2979.0018 | 0.09930006 | -3.121
89 | 2887.68498 | 0.096256166 | -3.106
90 | 2799.58179 | 0.093319393 | -3.091
91 | 2714.56584 | 0.090485528 | -3.076
92 | 2632.51614 | 0.087750538 | -3.062
93 | 2553.31692 | 0.085110564 | -3.047
94 | 2476.85742 | 0.082561914 | -3.033
95 | 2403.03159 | 0.080101053 | -3.019
96 | 2331.73788 | 0.077724596 | -3.005
97 | 2262.87903 | 0.075429301 | -2.991
98 | 2196.36198 | 0.073212066 | -2.977
99 | 2132.09745 | 0.071069915 | -2.963
100 | 2070 | 0.069 | -2.949
101 | 2009.9115 | 0.06699705 | -2.939
102 | 1951.8369 | 0.06506123 | -2.925
103 | 1895.70051 | 0.063190017 | -2.911
104 | 1841.4297 | 0.06138099 | -2.898
105 | 1788.95487 | 0.059631829 | -2.884
106 | 1738.20927 | 0.057940309 | -2.871
107 | 1689.12888 | 0.056304296 | -2.858
108 | 1641.65232 | 0.054721744 | -2.844
109 | 1595.72067 | 0.053190689 | -2.831
110 | 1551.27744 | 0.051709248 | -2.818
111 | 1508.26839 | 0.050275613 | -2.805
112 | 1466.64144 | 0.048888048 | -2.792
113 | 1426.34667 | 0.047544889 | -2.779
114 | 1387.33608 | 0.046244536 | -2.767
115 | 1349.56359 | 0.044985453 | -2.754
116 | 1312.98498 | 0.043766166 | -2.742
117 | 1277.55774 | 0.042585258 | -2.729
118 | 1243.24107 | 0.041441369 | -2.717
119 | 1209.99573 | 0.040333191 | -2.704
120 | 1177.78401 | 0.039259467 | -2.692
121 | 1146.56973 | 0.038218991 | -2.68
122 | 1116.318 | 0.0372106 | -2.668
123 | 1086.9954 | 0.03623318 | -2.656
124 | 1058.56974 | 0.035285658 | -2.644
125 | 1031.01 | 0.034367 | -2.632
126 | 1004.28645 | 0.033476215 | -2.62
127 | 978.37047 | 0.032612349 | -2.609
128 | 953.23443 | 0.031774481 | -2.597
129 | 928.8519 | 0.03096173 | -2.585
130 | 905.19729 | 0.030173243 | -2.574
131 | 882.24609 | 0.029408203 | -2.562
132 | 859.97463 | 0.028665821 | -2.551
133 | 838.36014 | 0.027945338 | -2.54
134 | 817.38075 | 0.027246025 | -2.529
135 | 797.01528 | 0.026567176 | -2.518
136 | 777.24348 | 0.025908116 | -2.506
137 | 758.0457 | 0.02526819 | -2.496
138 | 739.4031 | 0.02464677 | -2.485
139 | 721.2975 | 0.02404325 | -2.474
140 | 703.71138 | 0.023457046 | -2.463
141 | 686.62785 | 0.022887595 | -2.452
142 | 670.03062 | 0.022334354 | -2.442
143 | 653.90403 | 0.021796801 | -2.431
144 | 638.23296 | 0.021274432 | -2.42
145 | 623.00277 | 0.020766759 | -2.41
146 | 608.19942 | 0.020273314 | -2.4
147 | 593.80932 | 0.019793644 | -2.389
148 | 579.81942 | 0.019327314 | -2.379
149 | 566.21703 | 0.018873901 | -2.369
150 | 552.99 | 0.018433 | -2.359